## Blast Database
ID | S/B | H/B | B/D | T/B | Pf (kg/m³) | X_B (m) | E (GPa) | X_50 (m)
En1 | 1.24 | 1.33 | 27.27 | 0.78 | 0.48 | 0.58 | 60 | 0.37
En2 | 1.24 | 1.33 | 27.27 | 0.78 | 0.48 | 0.58 | 60 | 0.37
En3 | 1.24 | 1.33 | 27.27 | 0.78 | 0.48 | 1.08 | 60 | 0.33
En4 | 1.24 | 1.33 | 27.27 | 0.78 | 0.48 | 1.11 | 60 | 0.42
En5 | 1.24 | 1.33 | 27.27 | 0.78 | 0.48 | 1.08 | 60 | 0.46
En6 | 1.24 | 1.33 | 27.27 | 1.17 | 0.27 | 1.08 | 60 | 0.37
En7 | 1.24 | 1.33 | 27.27 | 1.06 | 0.33 | 1.08 | 60 | 0.64
En8 | 1.24 | 1.33 | 27.27 | 0.91 | 0.41 | 1.11 | 60 | 0.42
En9 | 1.24 | 1.33 | 27.27 | 0.91 | 0.41 | 1.11 | 60 | 0.26
En10 | 1.24 | 1.33 | 27.27 | 0.99 | 0.36 | 1.08 | 60 | 0.42
En11 | 1.24 | 1.33 | 27.27 | 1.06 | 0.33 | 1.11 | 60 | 0.31
En12 | 1.24 | 1.33 | 27.27 | 1.06 | 0.33 | 1.11 | 60 | 0.38
Rc2 | 1.17 | 1.5 | 26.2 | 1.12 | 0.3 | 0.68 | 45 | 0.48
Rc3 | 1.17 | 1.58 | 26.2 | 1.22 | 0.28 | 0.68 | 45 | 0.48
Rc4 | 1.17 | 1.96 | 26.2 | 1.3 | 0.34 | 1.56 | 45 | 0.75
Rc5 | 1.17 | 1.75 | 26.2 | 1.31 | 0.29 | 1.56 | 45 | 0.96
Rc6 | 1.17 | 1.75 | 26.2 | 1.16 | 0.36 | 1.56 | 45 | 0.76
Rc7 | 1.17 | 1.67 | 26.2 | 1.22 | 0.31 | 1.8 | 45 | 0.53
Rc8 | 1.17 | 1.83 | 26.2 | 1.34 | 0.3 | 1.8 | 45 | 0.56
Rc9 | 1.17 | 1.83 | 26.2 | 1.29 | 0.32 | 1.8 | 45 | 0.74
Rc10 | 1.17 | 1.83 | 26.2 | 1.23 | 0.35 | 1.8 | 45 | 0.44
Mg1 | 1 | 2.67 | 27.27 | 0.89 | 0.75 | 0.83 | 50 | 0.23
Mg2 | 1 | 2.67 | 27.27 | 0.89 | 0.75 | 0.78 | 50 | 0.25
Mg3 | 1 | 2.4 | 30.3 | 0.8 | 0.61 | 1.02 | 50 | 0.27
Mg4 | 1 | 2.4 | 30.3 | 0.8 | 0.61 | 0.75 | 50 | 0.3
Mg5 | 1.1 | 2.4 | 30.3 | 0.8 | 0.55 | 1.18 | 50 | 0.38
Mg6 | 1.1 | 2.4 | 30.3 | 0.8 | 0.55 | 1.24 | 50 | 0.37
Mg7 | 1.1 | 2.4 | 30.3 | 0.8 | 0.55 | 1.33 | 50 | 0.38
Ru1 | 1.13 | 5 | 39.47 | 1.93 | 0.31 | 2 | 45 | 0.64
Ru2 | 1.2 | 6 | 32.89 | 3.67 | 0.3 | 2 | 45 | 0.54
Ru3 | 1.2 | 6 | 32.89 | 3.7 | 0.3 | 2 | 45 | 0.51
Ru4 | 1.2 | 6 | 32.89 | 4.67 | 0.22 | 2 | 45 | 0.64
Ru5 | 1.2 | 6 | 32.89 | 3.11 | 0.35 | 2 | 45 | 0.54
Ru6 | 1.2 | 6 | 32.89 | 3.22 | 0.34 | 2 | 45 | 0.69
Mr1 | 1.2 | 6 | 32.89 | 0.8 | 0.49 | 1.67 | 32 | 0.17
Mr2 | 1.2 | 6 | 32.89 | 0.8 | 0.51 | 1.67 | 32 | 0.17
Mr3 | 1.2 | 6 | 32.89 | 0.8 | 0.49 | 1.67 | 32 | 0.13
Mr4 | 1.2 | 6 | 32.89 | 0.8 | 0.52 | 1.67 | 32 | 0.17
Mr5 | 1.2 | 6 | 32.89 | 0.8 | 0.42 | 1.67 | 32 | 0.13
Mr6 | 1.4 | 6 | 32.89 | 0.8 | 0.36 | 1.67 | 32 | 0.15
Mr7 | 1.2 | 6 | 32.89 | 0.6 | 0.56 | 1.03 | 32 | 0.18
Mr8 | 1.4 | 6 | 32.89 | 0.6 | 0.3 | 1.03 | 32 | 0.19
Mr9 | 1.4 | 6 | 32.89 | 0.6 | 0.35 | 1.03 | 32 | 0.16
Mr10 | 1.16 | 5 | 39.47 | 0.5 | 0.39 | 1.03 | 32 | 0.17
Mr11 | 1.16 | 5 | 39.47 | 0.5 | 0.32 | 1.03 | 32 | 0.21
Db1 | 1.25 | 3.5 | 20 | 1.75 | 0.73 | 1 | 9.57 | 0.44
Db2 | 1.25 | 5.1 | 20 | 1.75 | 0.7 | 1 | 9.57 | 0.76
Db3 | 1.38 | 3 | 20 | 1.75 | 0.62 | 1 | 9.57 | 0.35
Db4 | 1.5 | 5.5 | 20 | 1.75 | 0.56 | 1 | 9.57 | 0.55
Db5 | 1.75 | 4.75 | 20 | 1.75 | 0.39 | 1 | 9.57 | 0.35
Db6 | 1.25 | 4.75 | 20 | 1.75 | 0.33 | 1 | 9.57 | 0.23
Db7 | 1.25 | 5 | 20 | 1.75 | 0.44 | 1 | 9.57 | 0.4
Db8 | 1.2 | 2.4 | 25 | 1.4 | 0.28 | 0.5 | 9.57 | 0.35
Db9 | 1.4 | 3.2 | 25 | 1.4 | 0.31 | 0.5 | 9.57 | 0.29
Sm1 | 1.25 | 2.5 | 28.57 | 0.83 | 0.42 | 0.5 | 13.25 | 0.15
Sm2 | 1.25 | 2.5 | 28.57 | 0.83 | 0.42 | 0.5 | 13.25 | 0.19
Sm3 | 1.25 | 2.5 | 28.57 | 0.83 | 0.42 | 0.5 | 13.25 | 0.23
Sm4 | 1.25 | 2.5 | 28.57 | 0.83 | 0.42 | 1.5 | 13.25 | 0.22
Sm5 | 1.25 | 2.5 | 28.57 | 0.83 | 0.42 | 1.5 | 13.25 | 0.24
Sm6 | 1.25 | 2.5 | 28.57 | 0.83 | 0.42 | 1.5 | 13.25 | 0.26
Sm7 | 1.25 | 2.5 | 28.57 | 0.83 | 0.42 | 1.5 | 13.25 | 0.28
Ad1 | 1.2 | 4.4 | 28.09 | 1.2 | 0.58 | 0.77 | 16.9 | 0.15
Ad2 | 1.2 | 4.8 | 28.09 | 1.2 | 0.66 | 0.56 | 16.9 | 0.17
Ad3 | 1.2 | 4.8 | 28.09 | 1.2 | 0.72 | 0.29 | 16.9 | 0.14
Ad4 | 1.2 | 4 | 28.09 | 1.6 | 0.49 | 0.81 | 16.9 | 0.16
Ad5 | 1.14 | 6.82 | 24.72 | 1.36 | 0.84 | 1.43 | 16.9 | 0.21
Ad6 | 1.14 | 6.36 | 24.72 | 1.36 | 0.82 | 1.77 | 16.9 | 0.21
Ad7 | 1.25 | 3.5 | 22.47 | 1.25 | 0.75 | 1.03 | 16.9 | 0.15
Ad8 | 1.25 | 3.25 | 22.47 | 1.25 | 0.71 | 0.83 | 16.9 | 0.19
Ad9 | 1.25 | 3.5 | 22.47 | 1.25 | 0.76 | 1.68 | 16.9 | 0.18
Ad10 | 1.25 | 3.5 | 22.47 | 1.25 | 0.76 | 1.24 | 16.9 | 0.15
Ad11 | 1.14 | 3.18 | 24.72 | 1.14 | 0.69 | 0.67 | 16.9 | 0.14
Ad12 | 1.14 | 3.18 | 24.72 | 1.14 | 0.69 | 2.01 | 16.9 | 0.2
Ad13 | 1.12 | 2.8 | 28.09 | 1 | 0.54 | 0.96 | 16.9 | 0.15
Ad14 | 1 | 2.4 | 28.09 | 1 | 0.56 | 0.83 | 16.9 | 0.14
Ad15 | 1.1 | 3.75 | 21.74 | 1 | 1.02 | 1.64 | 16.9 | 0.15
Ad16 | 1.1 | 3.5 | 22.47 | 1.25 | 0.86 | 2.35 | 16.9 | 0.15
Ad17 | 1.25 | 3.75 | 17.98 | 1.56 | 1.24 | 1.53 | 16.9 | 0.19
Ad18 | 1 | 4 | 18.42 | 1.71 | 1.26 | 0.73 | 16.9 | 0.15
Ad19 | 1 | 4 | 18.42 | 1.71 | 1.26 | 1.47 | 16.9 | 0.17
Ad20 | 1.14 | 4 | 18.42 | 1.71 | 1.1 | 1.19 | 16.9 | 0.19
Ad21 | 1.11 | 4.44 | 18.95 | 1.67 | 1.25 | 1.71 | 16.9 | 0.22
Ad22 | 1.28 | 3.61 | 18.95 | 1.67 | 0.89 | 0.56 | 15 | 0.2
Oz1 | 1 | 2.83 | 33.71 | 1 | 0.48 | 0.45 | 15 | 0.27
Oz2 | 1.2 | 2.4 | 28.09 | 1 | 0.53 | 0.86 | 15 | 0.14
Oz3 | 1.2 | 2.4 | 28.09 | 1 | 0.53 | 0.44 | 15 | 0.14
Oz4 | 1.25 | 4.5 | 22.47 | 1.5 | 0.76 | 0.66 | 15 | 0.2
Oz5 | 1.11 | 3.33 | 30.34 | 1.11 | 0.47 | 0.47 | 15 | 0.17
Oz6 | 1.2 | 3.2 | 28.09 | 1.2 | 0.48 | 1.11 | 15 | 0.3
Oz7 | 1.2 | 2.4 | 28.09 | 1 | 0.7 | 0.88 | 15 | 0.12

## Table 1
ID | S/B | H/B | B/D | T/B | Pf (kg/m³) | X_B (m) | E (GPa) | X_50 (m)
En1 | 1.24 | 1.33 | 27.27 | 0.78 | 0.48 | 0.58 | 60 | 0.37
En2 | 1.24 | 1.33 | 27.27 | 0.78 | 0.48 | 0.58 | 60 | 0.37
En3 | 1.24 | 1.33 | 27.27 | 0.78 | 0.48 | 1.08 | 60 | 0.33
En4 | 1.24 | 1.33 | 27.27 | 0.78 | 0.48 | 1.11 | 60 | 0.42
En5 | 1.24 | 1.33 | 27.27 | 0.78 | 0.48 | 1.08 | 60 | 0.46
En6 | 1.24 | 1.33 | 27.27 | 1.17 | 0.27 | 1.08 | 60 | 0.37
En7 | 1.24 | 1.33 | 27.27 | 1.06 | 0.33 | 1.08 | 60 | 0.64
En8 | 1.24 | 1.33 | 27.27 | 0.91 | 0.41 | 1.11 | 60 | 0.42
En9 | 1.24 | 1.33 | 27.27 | 0.91 | 0.41 | 1.11 | 60 | 0.26
En10 | 1.24 | 1.33 | 27.27 | 0.99 | 0.36 | 1.08 | 60 | 0.42
En11 | 1.24 | 1.33 | 27.27 | 1.06 | 0.33 | 1.11 | 60 | 0.31
En12 | 1.24 | 1.33 | 27.27 | 1.06 | 0.33 | 1.11 | 60 | 0.38
Rc2 | 1.17 | 1.5 | 26.2 | 1.12 | 0.3 | 0.68 | 45 | 0.48
Rc3 | 1.17 | 1.58 | 26.2 | 1.22 | 0.28 | 0.68 | 45 | 0.48
Rc4 | 1.17 | 1.96 | 26.2 | 1.3 | 0.34 | 1.56 | 45 | 0.75
Rc5 | 1.17 | 1.75 | 26.2 | 1.31 | 0.29 | 1.56 | 45 | 0.96
Rc6 | 1.17 | 1.75 | 26.2 | 1.16 | 0.36 | 1.56 | 45 | 0.76
Rc7 | 1.17 | 1.67 | 26.2 | 1.22 | 0.31 | 1.8 | 45 | 0.53
Rc8 | 1.17 | 1.83 | 26.2 | 1.34 | 0.3 | 1.8 | 45 | 0.56
Rc9 | 1.17 | 1.83 | 26.2 | 1.29 | 0.32 | 1.8 | 45 | 0.74
Rc10 | 1.17 | 1.83 | 26.2 | 1.23 | 0.35 | 1.8 | 45 | 0.44
Mg1 | 1 | 2.67 | 27.27 | 0.89 | 0.75 | 0.83 | 50 | 0.23
Mg2 | 1 | 2.67 | 27.27 | 0.89 | 0.75 | 0.78 | 50 | 0.25
Mg3 | 1 | 2.4 | 30.3 | 0.8 | 0.61 | 1.02 | 50 | 0.27
Mg4 | 1 | 2.4 | 30.3 | 0.8 | 0.61 | 0.75 | 50 | 0.3
Mg5 | 1.1 | 2.4 | 30.3 | 0.8 | 0.55 | 1.18 | 50 | 0.38
Mg6 | 1.1 | 2.4 | 30.3 | 0.8 | 0.55 | 1.24 | 50 | 0.37
Mg7 | 1.1 | 2.4 | 30.3 | 0.8 | 0.55 | 1.33 | 50 | 0.38
Ru1 | 1.13 | 5 | 39.47 | 1.93 | 0.31 | 2 | 45 | 0.64
Ru2 | 1.2 | 6 | 32.89 | 3.67 | 0.3 | 2 | 45 | 0.54
Ru3 | 1.2 | 6 | 32.89 | 3.7 | 0.3 | 2 | 45 | 0.51
Ru4 | 1.2 | 6 | 32.89 | 4.67 | 0.22 | 2 | 45 | 0.64
Ru5 | 1.2 | 6 | 32.89 | 3.11 | 0.35 | 2 | 45 | 0.54
Ru6 | 1.2 | 6 | 32.89 | 3.22 | 0.34 | 2 | 45 | 0.69

## Table 2
ID | S/B | H/B | B/D | T/B | Pf (kg/m³) | X_B (m) | E (GPa) | X_50 (m)
Mr1 | 1.2 | 6 | 32.89 | 0.8 | 0.49 | 1.67 | 32 | 0.17
Mr2 | 1.2 | 6 | 32.89 | 0.8 | 0.51 | 1.67 | 32 | 0.17
Mr3 | 1.2 | 6 | 32.89 | 0.8 | 0.49 | 1.67 | 32 | 0.13
Mr4 | 1.2 | 6 | 32.89 | 0.8 | 0.52 | 1.67 | 32 | 0.17
Mr5 | 1.2 | 6 | 32.89 | 0.8 | 0.42 | 1.67 | 32 | 0.13
Mr6 | 1.4 | 6 | 32.89 | 0.8 | 0.36 | 1.67 | 32 | 0.15
Mr7 | 1.2 | 6 | 32.89 | 0.6 | 0.56 | 1.03 | 32 | 0.18
Mr8 | 1.4 | 6 | 32.89 | 0.6 | 0.3 | 1.03 | 32 | 0.19
Mr9 | 1.4 | 6 | 32.89 | 0.6 | 0.35 | 1.03 | 32 | 0.16
Mr10 | 1.16 | 5 | 39.47 | 0.5 | 0.39 | 1.03 | 32 | 0.17
Mr11 | 1.16 | 5 | 39.47 | 0.5 | 0.32 | 1.03 | 32 | 0.21
Db1 | 1.25 | 3.5 | 20 | 1.75 | 0.73 | 1 | 9.57 | 0.44
Db2 | 1.25 | 5.1 | 20 | 1.75 | 0.7 | 1 | 9.57 | 0.76
Db3 | 1.38 | 3 | 20 | 1.75 | 0.62 | 1 | 9.57 | 0.35
Db4 | 1.5 | 5.5 | 20 | 1.75 | 0.56 | 1 | 9.57 | 0.55
Db5 | 1.75 | 4.75 | 20 | 1.75 | 0.39 | 1 | 9.57 | 0.35
Db6 | 1.25 | 4.75 | 20 | 1.75 | 0.33 | 1 | 9.57 | 0.23
Db7 | 1.25 | 5 | 20 | 1.75 | 0.44 | 1 | 9.57 | 0.4
Db8 | 1.2 | 2.4 | 25 | 1.4 | 0.28 | 0.5 | 9.57 | 0.35
Db9 | 1.4 | 3.2 | 25 | 1.4 | 0.31 | 0.5 | 9.57 | 0.29
Sm1 | 1.25 | 2.5 | 28.57 | 0.83 | 0.42 | 0.5 | 13.25 | 0.15
Sm2 | 1.25 | 2.5 | 28.57 | 0.83 | 0.42 | 0.5 | 13.25 | 0.19
Sm3 | 1.25 | 2.5 | 28.57 | 0.83 | 0.42 | 0.5 | 13.25 | 0.23
Sm4 | 1.25 | 2.5 | 28.57 | 0.83 | 0.42 | 1.5 | 13.25 | 0.22
Sm5 | 1.25 | 2.5 | 28.57 | 0.83 | 0.42 | 1.5 | 13.25 | 0.24
Sm6 | 1.25 | 2.5 | 28.57 | 0.83 | 0.42 | 1.5 | 13.25 | 0.26
Sm7 | 1.25 | 2.5 | 28.57 | 0.83 | 0.42 | 1.5 | 13.25 | 0.28
Ad1 | 1.2 | 4.4 | 28.09 | 1.2 | 0.58 | 0.77 | 16.9 | 0.15
Ad2 | 1.2 | 4.8 | 28.09 | 1.2 | 0.66 | 0.56 | 16.9 | 0.17
Ad3 | 1.2 | 4.8 | 28.09 | 1.2 | 0.72 | 0.29 | 16.9 | 0.14
Ad4 | 1.2 | 4 | 28.09 | 1.6 | 0.49 | 0.81 | 16.9 | 0.16
Ad5 | 1.14 | 6.82 | 24.72 | 1.36 | 0.84 | 1.43 | 16.9 | 0.21
Ad6 | 1.14 | 6.36 | 24.72 | 1.36 | 0.82 | 1.77 | 16.9 | 0.21
Ad7 | 1.25 | 3.5 | 22.47 | 1.25 | 0.75 | 1.03 | 16.9 | 0.15
Ad8 | 1.25 | 3.25 | 22.47 | 1.25 | 0.71 | 0.83 | 16.9 | 0.19
Ad9 | 1.25 | 3.5 | 22.47 | 1.25 | 0.76 | 1.68 | 16.9 | 0.18
Ad10 | 1.25 | 3.5 | 22.47 | 1.25 | 0.76 | 1.24 | 16.9 | 0.15
Ad11 | 1.14 | 3.18 | 24.72 | 1.14 | 0.69 | 0.67 | 16.9 | 0.14
Ad12 | 1.14 | 3.18 | 24.72 | 1.14 | 0.69 | 2.01 | 16.9 | 0.2
Ad13 | 1.12 | 2.8 | 28.09 | 1 | 0.54 | 0.96 | 16.9 | 0.15
Ad14 | 1 | 2.4 | 28.09 | 1 | 0.56 | 0.83 | 16.9 | 0.14
Ad15 | 1.1 | 3.75 | 21.74 | 1 | 1.02 | 1.64 | 16.9 | 0.15
Ad16 | 1.1 | 3.5 | 22.47 | 1.25 | 0.86 | 2.35 | 16.9 | 0.15
Ad17 | 1.25 | 3.75 | 17.98 | 1.56 | 1.24 | 1.53 | 16.9 | 0.19
Ad18 | 1 | 4 | 18.42 | 1.71 | 1.26 | 0.73 | 16.9 | 0.15
Ad19 | 1 | 4 | 18.42 | 1.71 | 1.26 | 1.47 | 16.9 | 0.17
Ad20 | 1.14 | 4 | 18.42 | 1.71 | 1.1 | 1.19 | 16.9 | 0.19
Ad21 | 1.11 | 4.44 | 18.95 | 1.67 | 1.25 | 1.71 | 16.9 | 0.22
Ad22 | 1.28 | 3.61 | 18.95 | 1.67 | 0.89 | 0.56 | 15 | 0.2
Oz1 | 1 | 2.83 | 33.71 | 1 | 0.48 | 0.45 | 15 | 0.27
Oz2 | 1.2 | 2.4 | 28.09 | 1 | 0.53 | 0.86 | 15 | 0.14
Oz3 | 1.2 | 2.4 | 28.09 | 1 | 0.53 | 0.44 | 15 | 0.14
Oz4 | 1.25 | 4.5 | 22.47 | 1.5 | 0.76 | 0.66 | 15 | 0.2
Oz5 | 1.11 | 3.33 | 30.34 | 1.11 | 0.47 | 0.47 | 15 | 0.17
Oz6 | 1.2 | 3.2 | 28.09 | 1.2 | 0.48 | 1.11 | 15 | 0.3
Oz7 | 1.2 | 2.4 | 28.09 | 1 | 0.7 | 0.88 | 15 | 0.12